## Baseline Paint CAS
JAC Products - TEST A Appearance Standard
NOTES / AUDIT PROCEDURE: |  | SURFACE CLASSIFICATION DEFINITIONS |  | SURFACE CLASSIFICATIONS
1- Defects that are less than or equal to 0.5mm shall not be counted. |  | Class A - HIGHLY VISIBLE
2- For defects not defined in this document- boundary samples should be established through the approval process between customer and supplier. |  | Surfaces directly visible by the consumer when the part is in the installed position.
Class B - MODERATELY VISIBLE
3- Parts to be inspected at installed level 600mm or 2ft (approximately arm's length), inspection from left to right, and rotated in vehicle position. If defect in question, audit in install position @ 1m distance under natural lighting condition. |  | Typically, adjacent surface to Class A surfaces and partially hidden from the viewer when the part is
in the installed position (ex., top surface of part).
4- Adequate uniform lighting (min. 100 foot candles) is required for inspection. |  | Class C - LOW VISIBILITY
5- Typically, inspection of a single part requires no more than 15 seconds. |  | Surfaces that provide limited viewing when part is installed to vehicle (ex., backside of part).
6- A maximum of 5 defects of all types in Zone A, and 7 for both Zones A & B. For C & D, refer to zone allowances. |  | Flaws allowed per above.
7- Parts are required to meet master sample signed by customer (if applicable). In cases where attributes are not explicitly defined per the master sample, the matrix below is to be used to disposition product. |  | Class D - COVERED SURFACE
Defects allowable provided they do not compromise fit/form or function.
8 - Standard applies to all paint finishes, ex., e-coat only, textured, base coat, clear coat, etc.
9 - For part functionality or performance (fit or function), please consult with your supervisor and/or quality engineer.
DEFECT TYPE | DESCRIPTION | EXAMPLE | ATTRIBUTE | CLASS'A' | CLASS 'B' | CLASS 'C' | CLASS 'D'
DIRT | FOREIGN MATTER IN, ON OR UNDER THE COATING |  | Max Size: | 1.5mm, 1mm | 2mm, 1.5mm | 3mm, 2mm
|  |  | Minimum Distance Apart: | 50mm | 20mm | 5mm | No limit
|  |  | Max Qty: | 3 @1.5mm, 5 @1mm | 3@2mm, 5@1.5mm | No limit
SAME COLOR ONLY
FISH-EYES / CRATERS | SMALL, ROUND DEPRESSIONS, WHICH MAY EXPOSE THE UNDERLYING SURFACE. HOWEVER, NO SUBSTRATE CAN BE EXPOSED |  | Max Size: | 1.5mm, 1mm | 2mm, 1.5mm | 3mm, 2mm
|  |  | Minimum Distance Apart: | 50mm | 20mm | 5mm | No limit
|  |  | Max Qty: | 3 @1.5mm, 5 @1mm | 3@2mm, 5@1.5mm | No limit
INCLUSIONS (THREAD LIKE) | FOREIGN MATTER IN THE COATING, MEASURED IN LENGTH (CANNOT EXCEED MORE THAN 0.50MM IN THICKNESS) |  | Max Size: | 2mm | 3mm | 3mm, 2mm
|  |  | Minimum Distance Apart: | 100mm | 50mm | 5mm | No limit
|  |  | Max Qty: | 2 | 3 | No limit
NICK / DENT / GOUGE / CHIP | A LOCALIZED DEPRESSION IN SURFACE OF THE MATERIAL. THE SUBSTRATE CANNOT BE EXPOSED. |  | Max Size: | 1.5mm, 1mm | 2mm, 1.5mm | No limit | No limit
|  |  | Minimum Distance Apart: | 50mm | 20mm | Cannot degrade part | Cannot degrade part
|  |  | Max Qty: | 3 @1.5mm, 5 @1mm | 3@2mm, 5@1.5mm | functionality or | functionality or
[6 empty] | performance. | performance.
MISSING PAINT | INCOMPLETE PAINT COVERAGE - CAN BE CAUSED BY CONTAMINATE IN RAW SUBSTRATE |  | Max Size: | None | None | None | No limit
|  |  | Minimum Distance Apart: | Allowed | Allowed | Allowed | Cannot degrade part
|  |  | Max Qty: |  |  |  | functionality or
performance.
MOTTLING | OCCURS MAINLY IN METALLICS - FLAKES FLOAT TOGETHER TO FORM A SPOTTY OR STRIPED APPEARANCE |  | Max Size: | OK SO LONG AS INDISCERNABLE AT ARM'S LENGTH & INSTALL POSITION | OK SO LONG AS INDISCERNABLE AT ARM'S LENGTH & INSTALL POSITION | No limit | No limit
|  |  | Minimum Distance Apart: |  |  | Cannot degrade part | Cannot degrade part
|  |  | Max Qty: |  |  | functionality or | functionality or
[6 empty] | performance. | performance.
ORANGE PEEL | ROUGH OR WAVY APPEARANCE RESEMBLING SKIN OF AN ORANGE |  |  | GM Plaque #6 | GM Plaque #5 | GM Plaque #4 | No Limit
Max Severity
NOTE: Refer to boundary sample if applicable.
PAINT SPITS | SMALL SPITS OR DROPS OF PAINT ON THE FINISHED COATING (CANNOT BE REMOVED BY A DRY CLOTH OR WATER). |  | Max Size: | 1.5mm, 1mm | 2mm, 1.5mm | 3mm, 2mm
|  |  | Minimum Distance Apart: | 50mm | 20mm | 5mm | No limit
|  |  | Max Qty: | 3 @1.5mm, 5 @1mm | 3@2mm, 5@1.5mm | No limit
SAME COLOR ONLY
RUNS | SAGGING PAINT; CURTAIN EFFECT |  | Max Size: | None | 7mm x 1mm | No limit | No limit
|  |  | Minimum Distance Apart: | Allowed | No Limit | Cannot degrade part | Cannot degrade part
|  |  | Max Qty: |  | 2 | functionality or | functionality or
[6 empty] | performance. | performance.
SCRATCHES (SUBSTRATE CANNOT BE EXPOSED) | BREAK OF THE SURFACE HAIRLINE (HL)- CANNOT BE FELT BY FINGERNAIL FINGERNAIL (FN) - CAN BE FELT BY FINGERNAIL |  | Max Size: | HL - 50mm, FN - 5mm | HL-No Limit, FN - 10mm | HL-No Limit, FN-20mm | No limit
|  |  | Minimum Distance Apart: | 100mm | No limit | No limit | No limit
|  |  | Max Qty: | 3 |  | No limit | No limit